## Sheet1
Idx_Sample | Mixture Code in Ref | f,c(28d) (MPa) - Target | CO2 emissions (kg/m3) - a-priori
1399 | FA-70 GGBS- 30 B-360 AGG/B-5.18 ALK/B-0.45 T ºC - 25 | 33.8369 | 129.6914
1400 | FA-70 GGBS- 30 B-360 AGG/B-5.18 ALK/B-0.50 T ºC - 25 | 36.1631 | 139.3684
1401 | FA-70 GGBS- 30 B-360 AGG/B-5.18 ALK/B-0.55 T ºC - 25 | 31.0876 | 149.0332
1402 | FA-70 GGBS- 30 B-360 AGG/B-5.18 ALK/B-0.60 T ºC - 25 | 25.8006 | 158.7102
1403 | FA-70 GGBS- 30 B-420 AGG/B-4.23 ALK/B-0.45 T ºC - 25 | 36.7598 | 149.39954
1404 | FA-70 GGBS- 30 B-420 AGG/B-4.23 ALK/B-0.50 T ºC - 25 | 38.1285 | 160.67718
1405 | FA-70 GGBS- 30 B-420 AGG/B-4.23 ALK/B-0.55 T ºC - 25 | 26.2011 | 171.96704
1406 | FA-70 GGBS- 30 B-420 AGG/B-4.23 ALK/B-0.60 T ºC - 25 | 25.0279 | 183.24468
1407 | FA-70 GGBS- 30 B-450 AGG/B-3.85 ALK/B-0.45 T ºC - 25 | 33.8562 | 159.2353
1408 | FA-70 GGBS- 30 B-450 AGG/B-3.85 ALK/B-0.50 T ºC - 25 | 38.8889 | 171.3255
1409 | FA-70 GGBS- 30 B-450 AGG/B-3.85 ALK/B-0.55 T ºC - 25 | 25.6209 | 183.4279
1410 | FA-70 GGBS- 30 B-450 AGG/B-3.85 ALK/B-0.60 T ºC - 25 | 20.5882 | 195.518
1411 | FA-60 GGBS- 40 B-360 AGG/B-5.18 ALK/B-0.45 T ºC - 25 | 42.2961 | 131.4194
1412 | FA-60 GGBS- 40 B-360 AGG/B-5.18 ALK/B-0.50 T ºC - 25 | 48.006 | 141.0964
1413 | FA-60 GGBS- 40 B-360 AGG/B-5.18 ALK/B-0.55 T ºC - 25 | 46.7372 | 150.7612
1414 | FA-60 GGBS- 40 B-360 AGG/B-5.18 ALK/B-0.60 T ºC - 25 | 43.3535 | 160.4382
1415 | FA-60 GGBS- 40 B-420 AGG/B-4.23 ALK/B-0.45 T ºC - 25 | 46.1453 | 151.41554
1416 | FA-60 GGBS- 40 B-420 AGG/B-4.23 ALK/B-0.50 T ºC - 25 | 51.4246 | 162.69318
1417 | FA-60 GGBS- 40 B-420 AGG/B-4.23 ALK/B-0.55 T ºC - 25 | 44.581 | 173.98304
1418 | FA-60 GGBS- 40 B-420 AGG/B-4.23 ALK/B-0.60 T ºC - 25 | 46.5363 | 185.26068
1419 | FA-60 GGBS- 40 B-450 AGG/B-3.85 ALK/B-0.45 T ºC - 25 | 45.7516 | 161.3953
1420 | FA-60 GGBS- 40 B-450 AGG/B-3.85 ALK/B-0.50 T ºC - 25 | 50.7843 | 173.4855
1421 | FA-60 GGBS- 40 B-450 AGG/B-3.85 ALK/B-0.55 T ºC - 25 | 41.8627 | 185.5879
1422 | FA-60 GGBS- 40 B-450 AGG/B-3.85 ALK/B-0.60 T ºC - 25 | 45.7516 | 197.678
1423 | FA-50 GGBS- 50 B-360 AGG/B-5.18 ALK/B-0.45 T ºC - 25 | 55.4079 | 133.1474
1424 | FA-50 GGBS- 50 B-360 AGG/B-5.18 ALK/B-0.50 T ºC - 25 | 59.6375 | 142.8244
1425 | FA-50 GGBS- 50 B-360 AGG/B-5.18 ALK/B-0.55 T ºC - 25 | 51.6012 | 152.4892
1426 | FA-50 GGBS- 50 B-360 AGG/B-5.18 ALK/B-0.60 T ºC - 25 | 46.5257 | 162.1662
1427 | FA-50 GGBS- 50 B-420 AGG/B-4.23 ALK/B-0.45 T ºC - 25 | 56.7039 | 153.43154
1428 | FA-50 GGBS- 50 B-420 AGG/B-4.23 ALK/B-0.50 T ºC - 25 | 60.419 | 164.70918
1429 | FA-50 GGBS- 50 B-420 AGG/B-4.23 ALK/B-0.55 T ºC - 25 | 46.5363 | 175.99904
1430 | FA-50 GGBS- 50 B-420 AGG/B-4.23 ALK/B-0.60 T ºC - 25 | 47.514 | 187.27668
1431 | FA-50 GGBS- 50 B-450 AGG/B-3.85 ALK/B-0.45 T ºC - 25 | 48.9542 | 163.5553
1432 | FA-50 GGBS- 50 B-450 AGG/B-3.85 ALK/B-0.50 T ºC - 25 | 58.3333 | 175.6455
1433 | FA-50 GGBS- 50 B-450 AGG/B-3.85 ALK/B-0.55 T ºC - 25 | 48.4967 | 187.7479
1434 | FA-50 GGBS- 50 B-450 AGG/B-3.85 ALK/B-0.60 T ºC - 25 | 47.5817 | 199.838
1435 | FA-70 GGBS- 30 B-360 AGG/B-5.18 ALK/B-0.45 T ºC - 60 | 41.4502 | 152.1497
1436 | FA-70 GGBS- 30 B-360 AGG/B-5.18 ALK/B-0.50 T ºC - 60 | 42.5076 | 161.8267
1437 | FA-70 GGBS- 30 B-360 AGG/B-5.18 ALK/B-0.55 T ºC - 60 | 33.8369 | 171.4915
1438 | FA-70 GGBS- 30 B-360 AGG/B-5.18 ALK/B-0.60 T ºC - 60 | 28.5498 | 181.1685
1439 | FA-70 GGBS- 30 B-420 AGG/B-4.23 ALK/B-0.45 T ºC - 60 | 40.4749 | 171.8579
1440 | FA-70 GGBS- 30 B-420 AGG/B-4.23 ALK/B-0.50 T ºC - 60 | 43.6034 | 183.1355
1441 | FA-70 GGBS- 30 B-420 AGG/B-4.23 ALK/B-0.55 T ºC - 60 | 31.0894 | 194.4254
1442 | FA-70 GGBS- 30 B-420 AGG/B-4.23 ALK/B-0.60 T ºC - 60 | 26.7877 | 205.703
1443 | FA-70 GGBS- 30 B-450 AGG/B-3.85 ALK/B-0.45 T ºC - 60 | 38.6601 | 181.6936
1444 | FA-70 GGBS- 30 B-450 AGG/B-3.85 ALK/B-0.50 T ºC - 60 | 44.3791 | 193.7838
1445 | FA-70 GGBS- 30 B-450 AGG/B-3.85 ALK/B-0.55 T ºC - 60 | 35.2288 | 205.8862
1446 | FA-70 GGBS- 30 B-450 AGG/B-3.85 ALK/B-0.60 T ºC - 60 | 29.5098 | 217.9764
1447 | FA-60 GGBS- 40 B-360 AGG/B-5.18 ALK/B-0.45 T ºC - 60 | 55.6193 | 153.8777
1448 | FA-60 GGBS- 40 B-360 AGG/B-5.18 ALK/B-0.50 T ºC - 60 | 57.3112 | 163.5547
1449 | FA-60 GGBS- 40 B-360 AGG/B-5.18 ALK/B-0.55 T ºC - 60 | 53.2931 | 173.2195
1450 | FA-60 GGBS- 40 B-360 AGG/B-5.18 ALK/B-0.60 T ºC - 60 | 51.1782 | 182.8965
1451 | FA-60 GGBS- 40 B-420 AGG/B-4.23 ALK/B-0.45 T ºC - 60 | 58.8547 | 173.8739
1452 | FA-60 GGBS- 40 B-420 AGG/B-4.23 ALK/B-0.50 T ºC - 60 | 62.1788 | 185.1515
1453 | FA-60 GGBS- 40 B-420 AGG/B-4.23 ALK/B-0.55 T ºC - 60 | 58.8547 | 196.4414
1454 | FA-60 GGBS- 40 B-420 AGG/B-4.23 ALK/B-0.60 T ºC - 60 | 56.7039 | 207.719
1455 | FA-60 GGBS- 40 B-450 AGG/B-3.85 ALK/B-0.45 T ºC - 60 | 56.732 | 183.8536
1456 | FA-60 GGBS- 40 B-450 AGG/B-3.85 ALK/B-0.50 T ºC - 60 | 61.5359 | 195.9438
1457 | FA-60 GGBS- 40 B-450 AGG/B-3.85 ALK/B-0.55 T ºC - 60 | 54.2157 | 208.0462
1458 | FA-60 GGBS- 40 B-450 AGG/B-3.85 ALK/B-0.60 T ºC - 60 | 49.8693 | 220.1364
1459 | FA-50 GGBS- 50 B-360 AGG/B-5.18 ALK/B-0.45 T ºC - 60 | 61.9637 | 155.6057
1460 | FA-50 GGBS- 50 B-360 AGG/B-5.18 ALK/B-0.50 T ºC - 60 | 65.3474 | 165.2827
1461 | FA-50 GGBS- 50 B-360 AGG/B-5.18 ALK/B-0.55 T ºC - 60 | 53.5045 | 174.9475
1462 | FA-50 GGBS- 50 B-360 AGG/B-5.18 ALK/B-0.60 T ºC - 60 | 52.4471 | 184.6245
1463 | FA-50 GGBS- 50 B-420 AGG/B-4.23 ALK/B-0.45 T ºC - 60 | 56.7039 | 175.8899
1464 | FA-50 GGBS- 50 B-420 AGG/B-4.23 ALK/B-0.50 T ºC - 60 | 63.5475 | 187.1675
1465 | FA-50 GGBS- 50 B-420 AGG/B-4.23 ALK/B-0.55 T ºC - 60 | 52.0112 | 198.4574
1466 | FA-50 GGBS- 50 B-420 AGG/B-4.23 ALK/B-0.60 T ºC - 60 | 51.0335 | 209.735
1467 | FA-50 GGBS- 50 B-450 AGG/B-3.85 ALK/B-0.45 T ºC - 60 | 54.902 | 186.0136
1468 | FA-50 GGBS- 50 B-450 AGG/B-3.85 ALK/B-0.50 T ºC - 60 | 61.9935 | 198.1038
1469 | FA-50 GGBS- 50 B-450 AGG/B-3.85 ALK/B-0.55 T ºC - 60 | 54.2157 | 210.2062
1470 | FA-50 GGBS- 50 B-450 AGG/B-3.85 ALK/B-0.60 T ºC - 60 | 53.7582 | 222.2964
1471 | FA-70 GGBS- 30 B-360 AGG/B-5.18 ALK/B-0.45 T ºC - 25 | 33.83 | 129.6914
1472 | FA-70 GGBS- 30 B-370 AGG/B-5.02 ALK/B-0.45 T ºC - 25 | 34.31 | 133.0172
1473 | FA-70 GGBS- 30 B-380 AGG/B-4.86 ALK/B-0.45 T ºC - 25 | 34.79 | 136.3155
1474 | FA-70 GGBS- 30 B-390 AGG/B-4.70 ALK/B-0.45 T ºC - 25 | 35.27 | 139.6106
1475 | FA-70 GGBS- 30 B-400 AGG/B-4.54 ALK/B-0.45 T ºC - 25 | 35.76 | 142.8781
1476 | FA-70 GGBS- 30 B-410 AGG/B-4.38 ALK/B-0.45 T ºC - 25 | 36.24 | 146.1426
1477 | FA-70 GGBS- 30 B-420 AGG/B-4.23 ALK/B-0.45 T ºC - 25 | 36.69 | 149.39954
1478 | FA-70 GGBS- 30 B-430 AGG/B-4.10 ALK/B-0.45 T ºC - 25 | 35.7 | 152.6712
1479 | FA-70 GGBS- 30 B-440 AGG/B-3.97 ALK/B-0.45 T ºC - 25 | 34.89 | 155.9548
1480 | FA-70 GGBS- 30 B-450 AGG/B-3.85 ALK/B-0.45 T ºC - 25 | 33.81 | 159.2353
1481 | FA-60 GGBS- 40 B-360 AGG/B-5.18 ALK/B-0.45 T ºC - 25 | 42.32 | 131.4194
1482 | FA-60 GGBS- 40 B-370 AGG/B-5.02 ALK/B-0.45 T ºC - 25 | 42.95 | 134.7932
1483 | FA-60 GGBS- 40 B-380 AGG/B-4.86 ALK/B-0.45 T ºC - 25 | 43.58 | 138.1395
1484 | FA-60 GGBS- 40 B-390 AGG/B-4.70 ALK/B-0.45 T ºC - 25 | 44.21 | 141.4826
1485 | FA-60 GGBS- 40 B-400 AGG/B-4.54 ALK/B-0.45 T ºC - 25 | 44.85 | 144.7981
1486 | FA-60 GGBS- 40 B-410 AGG/B-4.38 ALK/B-0.45 T ºC - 25 | 45.48 | 148.1106
1487 | FA-60 GGBS- 40 B-420 AGG/B-4.23 ALK/B-0.45 T ºC - 25 | 46.08 | 151.41554
1488 | FA-60 GGBS- 40 B-430 AGG/B-4.10 ALK/B-0.45 T ºC - 25 | 46.01 | 154.7352
1489 | FA-60 GGBS- 40 B-440 AGG/B-3.97 ALK/B-0.45 T ºC - 25 | 45.96 | 158.0668
1490 | FA-60 GGBS- 40 B-450 AGG/B-3.85 ALK/B-0.45 T ºC - 25 | 45.88 | 161.3953
1491 | FA-50 GGBS- 50 B-360 AGG/B-5.18 ALK/B-0.45 T ºC - 25 | 55.37 | 133.1474
1492 | FA-50 GGBS- 50 B-370 AGG/B-5.02 ALK/B-0.45 T ºC - 25 | 55.62 | 136.5692
1493 | FA-50 GGBS- 50 B-380 AGG/B-4.86 ALK/B-0.45 T ºC - 25 | 55.85 | 139.9635
1494 | FA-50 GGBS- 50 B-390 AGG/B-4.70 ALK/B-0.45 T ºC - 25 | 56.11 | 143.3546
1495 | FA-50 GGBS- 50 B-400 AGG/B-4.54 ALK/B-0.45 T ºC - 25 | 56.36 | 146.7181
1496 | FA-50 GGBS- 50 B-410 AGG/B-4.38 ALK/B-0.45 T ºC - 25 | 56.62 | 150.0786
1497 | FA-50 GGBS- 50 B-420 AGG/B-4.23 ALK/B-0.45 T ºC - 25 | 56.86 | 153.43154
1498 | FA-50 GGBS- 50 B-430 AGG/B-4.10 ALK/B-0.45 T ºC - 25 | 54.14 | 156.7992
1499 | FA-50 GGBS- 50 B-440 AGG/B-3.97 ALK/B-0.45 T ºC - 25 | 51.9 | 160.1788
1500 | FA-50 GGBS- 50 B-450 AGG/B-3.85 ALK/B-0.45 T ºC - 25 | 48.91 | 163.5553
1501 | FA-70 GGBS- 30 B-360 AGG/B-5.18 ALK/B-0.50 T ºC - 25 | 36.19 | 139.3684
1502 | FA-70 GGBS- 30 B-370 AGG/B-5.02 ALK/B-0.50 T ºC - 25 | 36.52 | 142.9529
1503 | FA-70 GGBS- 30 B-380 AGG/B-4.86 ALK/B-0.50 T ºC - 25 | 36.85 | 146.522
1504 | FA-70 GGBS- 30 B-390 AGG/B-4.70 ALK/B-0.50 T ºC - 25 | 37.18 | 150.0879
1505 | FA-70 GGBS- 30 B-400 AGG/B-4.54 ALK/B-0.50 T ºC - 25 | 37.52 | 153.6263
1506 | FA-70 GGBS- 30 B-410 AGG/B-4.38 ALK/B-0.50 T ºC - 25 | 37.85 | 157.1494
1507 | FA-70 GGBS- 30 B-420 AGG/B-4.23 ALK/B-0.50 T ºC - 25 | 38.16 | 160.67718
1508 | FA-70 GGBS- 30 B-430 AGG/B-4.10 ALK/B-0.50 T ºC - 25 | 38.43 | 164.2319
1509 | FA-70 GGBS- 30 B-440 AGG/B-3.97 ALK/B-0.50 T ºC - 25 | 38.66 | 167.7741
1510 | FA-70 GGBS- 30 B-450 AGG/B-3.85 ALK/B-0.50 T ºC - 25 | 38.96 | 171.3255
1511 | FA-60 GGBS- 40 B-360 AGG/B-5.18 ALK/B-0.50 T ºC - 25 | 47.92 | 141.0964
1512 | FA-60 GGBS- 40 B-370 AGG/B-5.02 ALK/B-0.50 T ºC - 25 | 48.47 | 144.7289
1513 | FA-60 GGBS- 40 B-380 AGG/B-4.86 ALK/B-0.50 T ºC - 25 | 47.91 | 148.346
1514 | FA-60 GGBS- 40 B-390 AGG/B-4.70 ALK/B-0.50 T ºC - 25 | 48.75 | 151.9599
1515 | FA-60 GGBS- 40 B-400 AGG/B-4.54 ALK/B-0.50 T ºC - 25 | 49.59 | 155.5463
1516 | FA-60 GGBS- 40 B-410 AGG/B-4.38 ALK/B-0.50 T ºC - 25 | 50.43 | 159.1174
1517 | FA-60 GGBS- 40 B-420 AGG/B-4.23 ALK/B-0.50 T ºC - 25 | 51.22 | 162.69318
1518 | FA-60 GGBS- 40 B-430 AGG/B-4.10 ALK/B-0.50 T ºC - 25 | 51.04 | 166.2959
1519 | FA-60 GGBS- 40 B-440 AGG/B-3.97 ALK/B-0.50 T ºC - 25 | 50.89 | 169.8861
1520 | FA-60 GGBS- 40 B-450 AGG/B-3.85 ALK/B-0.50 T ºC - 25 | 50.69 | 173.4855
1521 | FA-50 GGBS- 50 B-360 AGG/B-5.18 ALK/B-0.50 T ºC - 25 | 59.79 | 142.8244
1522 | FA-50 GGBS- 50 B-370 AGG/B-5.02 ALK/B-0.50 T ºC - 25 | 59.88 | 146.5049
1523 | FA-50 GGBS- 50 B-380 AGG/B-4.86 ALK/B-0.50 T ºC - 25 | 59.98 | 150.17
1524 | FA-50 GGBS- 50 B-390 AGG/B-4.70 ALK/B-0.50 T ºC - 25 | 60.08 | 153.8319
1525 | FA-50 GGBS- 50 B-400 AGG/B-4.54 ALK/B-0.50 T ºC - 25 | 60.18 | 157.4663
1526 | FA-50 GGBS- 50 B-410 AGG/B-4.38 ALK/B-0.50 T ºC - 25 | 60.28 | 161.0854
1527 | FA-50 GGBS- 50 B-420 AGG/B-4.23 ALK/B-0.50 T ºC - 25 | 60.38 | 164.70918
1528 | FA-50 GGBS- 50 B-430 AGG/B-4.10 ALK/B-0.50 T ºC - 25 | 59.75 | 168.3599
1529 | FA-50 GGBS- 50 B-440 AGG/B-3.97 ALK/B-0.50 T ºC - 25 | 59.23 | 171.9981
1530 | FA-50 GGBS- 50 B-450 AGG/B-3.85 ALK/B-0.50 T ºC - 25 | 58.53 | 175.6455
1531 | FA-70 GGBS- 30 B-360 AGG/B-5.18 ALK/B-0.55 T ºC - 25 | 31.11 | 149.0332
1532 | FA-70 GGBS- 30 B-370 AGG/B-5.02 ALK/B-0.55 T ºC - 25 | 30.27 | 152.9007
1533 | FA-70 GGBS- 30 B-380 AGG/B-4.86 ALK/B-0.55 T ºC - 25 | 29.43 | 156.7407
1534 | FA-70 GGBS- 30 B-390 AGG/B-4.70 ALK/B-0.55 T ºC - 25 | 28.6 | 160.553
1535 | FA-70 GGBS- 30 B-400 AGG/B-4.54 ALK/B-0.55 T ºC - 25 | 27.77 | 164.3623
1536 | FA-70 GGBS- 30 B-410 AGG/B-4.38 ALK/B-0.55 T ºC - 25 | 26.95 | 168.1561
1537 | FA-70 GGBS- 30 B-420 AGG/B-4.23 ALK/B-0.55 T ºC - 25 | 26.17 | 171.96704
1538 | FA-70 GGBS- 30 B-430 AGG/B-4.10 ALK/B-0.55 T ºC - 25 | 26.01 | 175.7926
1539 | FA-70 GGBS- 30 B-440 AGG/B-3.97 ALK/B-0.55 T ºC - 25 | 25.88 | 179.6057
1540 | FA-70 GGBS- 30 B-450 AGG/B-3.85 ALK/B-0.55 T ºC - 25 | 25.71 | 183.4279
1541 | FA-60 GGBS- 40 B-360 AGG/B-5.18 ALK/B-0.55 T ºC - 25 | 46.87 | 150.7612
1542 | FA-60 GGBS- 40 B-370 AGG/B-5.02 ALK/B-0.55 T ºC - 25 | 46.49 | 154.6767
1543 | FA-60 GGBS- 40 B-380 AGG/B-4.86 ALK/B-0.55 T ºC - 25 | 46.12 | 158.5647
1544 | FA-60 GGBS- 40 B-390 AGG/B-4.70 ALK/B-0.55 T ºC - 25 | 45.75 | 162.425
1545 | FA-60 GGBS- 40 B-400 AGG/B-4.54 ALK/B-0.55 T ºC - 25 | 45.38 | 166.2823
1546 | FA-60 GGBS- 40 B-410 AGG/B-4.38 ALK/B-0.55 T ºC - 25 | 45.02 | 170.1241
1547 | FA-60 GGBS- 40 B-420 AGG/B-4.23 ALK/B-0.55 T ºC - 25 | 44.67 | 173.98304
1548 | FA-60 GGBS- 40 B-430 AGG/B-4.10 ALK/B-0.55 T ºC - 25 | 43.71 | 177.8566
1549 | FA-60 GGBS- 40 B-440 AGG/B-3.97 ALK/B-0.55 T ºC - 25 | 42.91 | 181.7177
1550 | FA-60 GGBS- 40 B-450 AGG/B-3.85 ALK/B-0.55 T ºC - 25 | 41.85 | 185.5879
1551 | FA-50 GGBS- 50 B-360 AGG/B-5.18 ALK/B-0.55 T ºC - 25 | 51.61 | 152.4892
1552 | FA-50 GGBS- 50 B-370 AGG/B-5.02 ALK/B-0.55 T ºC - 25 | 50.73 | 156.4527
1553 | FA-50 GGBS- 50 B-380 AGG/B-4.86 ALK/B-0.55 T ºC - 25 | 49.86 | 160.3887
1554 | FA-50 GGBS- 50 B-390 AGG/B-4.70 ALK/B-0.55 T ºC - 25 | 49 | 164.297
1555 | FA-50 GGBS- 50 B-400 AGG/B-4.54 ALK/B-0.55 T ºC - 25 | 48.14 | 168.2023
1556 | FA-50 GGBS- 50 B-410 AGG/B-4.38 ALK/B-0.55 T ºC - 25 | 47.28 | 172.0921
1557 | FA-50 GGBS- 50 B-420 AGG/B-4.23 ALK/B-0.55 T ºC - 25 | 46.48 | 175.99904
1558 | FA-50 GGBS- 50 B-430 AGG/B-4.10 ALK/B-0.55 T ºC - 25 | 47.15 | 179.9206
1559 | FA-50 GGBS- 50 B-440 AGG/B-3.97 ALK/B-0.55 T ºC - 25 | 47.71 | 183.8297
1560 | FA-50 GGBS- 50 B-450 AGG/B-3.85 ALK/B-0.55 T ºC - 25 | 48.45 | 187.7479
1561 | FA-70 GGBS- 30 B-360 AGG/B-5.18 ALK/B-0.60 T ºC - 25 | 25.71 | 158.7102
1562 | FA-70 GGBS- 30 B-370 AGG/B-5.02 ALK/B-0.60 T ºC - 25 | 25.6 | 162.8364
1563 | FA-70 GGBS- 30 B-380 AGG/B-4.86 ALK/B-0.60 T ºC - 25 | 25.5 | 166.9472
1564 | FA-70 GGBS- 30 B-390 AGG/B-4.70 ALK/B-0.60 T ºC - 25 | 25.4 | 171.0304
1565 | FA-70 GGBS- 30 B-400 AGG/B-4.54 ALK/B-0.60 T ºC - 25 | 25.3 | 175.1105
1566 | FA-70 GGBS- 30 B-410 AGG/B-4.38 ALK/B-0.60 T ºC - 25 | 25.2 | 179.1752
1567 | FA-70 GGBS- 30 B-420 AGG/B-4.23 ALK/B-0.60 T ºC - 25 | 25.11 | 183.24468
1568 | FA-70 GGBS- 30 B-430 AGG/B-4.10 ALK/B-0.60 T ºC - 25 | 23.62 | 187.3411
1569 | FA-70 GGBS- 30 B-440 AGG/B-3.97 ALK/B-0.60 T ºC - 25 | 22.4 | 191.425
1570 | FA-70 GGBS- 30 B-450 AGG/B-3.85 ALK/B-0.60 T ºC - 25 | 20.76 | 195.518
1571 | FA-60 GGBS- 40 B-360 AGG/B-5.18 ALK/B-0.60 T ºC - 25 | 43.38 | 160.4382
1572 | FA-60 GGBS- 40 B-370 AGG/B-5.02 ALK/B-0.60 T ºC - 25 | 46.2 | 164.6124
1573 | FA-60 GGBS- 40 B-380 AGG/B-4.86 ALK/B-0.60 T ºC - 25 | 46.27 | 168.7712
1574 | FA-60 GGBS- 40 B-390 AGG/B-4.70 ALK/B-0.60 T ºC - 25 | 46.35 | 172.9024
1575 | FA-60 GGBS- 40 B-400 AGG/B-4.54 ALK/B-0.60 T ºC - 25 | 46.42 | 177.0305
1576 | FA-60 GGBS- 40 B-410 AGG/B-4.38 ALK/B-0.60 T ºC - 25 | 46.5 | 181.1432
1577 | FA-60 GGBS- 40 B-420 AGG/B-4.23 ALK/B-0.60 T ºC - 25 | 46.57 | 185.26068
1578 | FA-60 GGBS- 40 B-430 AGG/B-4.10 ALK/B-0.60 T ºC - 25 | 46.27 | 189.4051
1579 | FA-60 GGBS- 40 B-440 AGG/B-3.97 ALK/B-0.60 T ºC - 25 | 46.01 | 193.537
1580 | FA-60 GGBS- 40 B-450 AGG/B-3.85 ALK/B-0.60 T ºC - 25 | 45.68 | 197.678
1581 | FA-50 GGBS- 50 B-360 AGG/B-5.18 ALK/B-0.60 T ºC - 25 | 46.68 | 162.1662
1582 | FA-50 GGBS- 50 B-370 AGG/B-5.02 ALK/B-0.60 T ºC - 25 | 46.84 | 166.3884
1583 | FA-50 GGBS- 50 B-380 AGG/B-4.86 ALK/B-0.60 T ºC - 25 | 46.98 | 170.5952
1584 | FA-50 GGBS- 50 B-390 AGG/B-4.70 ALK/B-0.60 T ºC - 25 | 47.13 | 174.7744
1585 | FA-50 GGBS- 50 B-400 AGG/B-4.54 ALK/B-0.60 T ºC - 25 | 47.28 | 178.9505
1586 | FA-50 GGBS- 50 B-410 AGG/B-4.38 ALK/B-0.60 T ºC - 25 | 47.43 | 183.1112
1587 | FA-50 GGBS- 50 B-420 AGG/B-4.23 ALK/B-0.60 T ºC - 25 | 47.57 | 187.27668
1588 | FA-50 GGBS- 50 B-430 AGG/B-4.10 ALK/B-0.60 T ºC - 25 | 47.59 | 191.4691
1589 | FA-50 GGBS- 50 B-440 AGG/B-3.97 ALK/B-0.60 T ºC - 25 | 47.61 | 195.649
1590 | FA-50 GGBS- 50 B-450 AGG/B-3.85 ALK/B-0.60 T ºC - 25 | 47.64 | 199.838